## Sheet1
Test Number | File Name | Gun Pressure | Specimen Angle | Pulse Shaper Diameter | Pulse Shaper Thickness | Specimen Crack? | Specimen Failure?
1 | T0014 | 10 | 0 |  |  | Yes | Yes
2 | T0015 | 8 | 0 |  |  | Yes | Yes
3 | T0016 | 7 | 0 |  |  | Yes | Yes
4 | T0017 | 8 | inclined 1 |  |  | Yes | Yes
5 | T0018 | 8 | inclined 2 |  |  | Yes | Yes
6 | T0019 | 8 | inclined 3 |  |  | Yes | Yes
7 | NO DATA |  | inclined 4 |  |  | Yes | Yes
8 | T0020 | 8 | inclined 5 |  |  | Yes | Yes
9 | T0021 | 8 | inclined 6 |  |  | Yes | Yes
10 | T0022 | 8 | inclined 7 |  |  | Yes | Yes